## Sheet1
2021年第三季度深圳市、区主要建筑材料监督抽检情况表
序号 | 材料类别 | 样品数量 | 合格数量 | 合格率（%）
1 | 钢筋原材（热轧带肋钢筋） | 704 | 703 | 99.86%
2 | 钢筋焊接接头(现场检测) | 7 | 7 | 100%
3 | 钢筋机械连接接头(现场检测) | 111 | 110 | 99.1%
4 | 混凝土拌合物氯离子含量 | 109 | 109 | 100%
5 | 硬化混凝土试块 | 155 | 155 | 100%
6 | 水泥 | 86 | 86 | 100%
7 | 粉煤灰 | 74 | 72 | 97.3%
8 | 粒化高炉矿渣粉 | 11 | 9 | 81.82%
9 | 砂子氯离子 | 100 | 100 | 100%
10 | 石子物理性能 | 79 | 78 | 98.73%
11 | 蒸压加气砼砌块 | 6 | 6 | 100%
12 | 混凝土实心砖 | 9 | 9 | 100%
13 | 弹性体（SBS）、塑性体（APP）改性沥青防水卷材 | 31 | 30 | 96.77%
14 | 自粘沥青基防水卷材 | 24 | 23 | 95.83%
15 | 预铺防水卷材 | 22 | 22 | 100%
16 | 湿铺防水卷材 | 21 | 20 | 95.24%
17 | 高分子防水材料（片材） | 5 | 5 | 100%
18 | 聚氨酯防水涂料 | 29 | 28 | 96.55%
19 | 聚合物水泥防水涂料（JS涂料） | 12 | 11 | 91.67%
20 | PP-R给水管 | 29 | 29 | 100%
21 | 给水用聚乙烯（PE）管材 | 13 | 13 | 100%
22 | PVC-U排水管材 | 47 | 44 | 93.62%
23 | PVC-U排水管件 | 1 | 1 | 100%
24 | 建筑绝缘电工套管 | 17 | 17 | 100%
25 | 电气安装用钢导管 | 23 | 23 | 100%
26 | 电线 | 59 | 59 | 100%
27 | 电缆 | 71 | 71 | 100%
28 | 断路器 | 2 | 2 | 100%
29 | 开关/插座 | 17 | 17 | 100%
30 | 其他 | 433 | 423 | 97.7%
| 共计 | 2307 | 2282 | 98.9%